## Compounds
formula | cls | proto | n | dois | T_min | T_max | k_min | k_max | rare_earth
ZrNiSn | half | C1b | 47 | 7 | 300 | 923 | 2.1 | 10.1 | FALSE
TiNiSn | half | C1b | 13 | 5 | 300 | 900 | 0.3 | 7.2 | FALSE
TiFe2Sn | full | L21 | 12 | 3 | 300 | 900 | 2.2 | 6.1 | FALSE
AlVFe2 | full | L21 | 11 | 8 | 100 | 550 | 3.29 | 35 | FALSE
ZrCoSb | half | C1b | 8 | 1 | 300 | 950 | 5.2 | 15.1 | FALSE
YbNiSb | half | C1b | 7 | 1 | 340 | 873 | 1.9 | 2.25 | TRUE
TaAlRu2 | full | L21 | 6 | 1 | 50 | 300 | 4.5 | 7 | FALSE
HfCo2Sn | full | L21 | 6 | 1 | 300 | 800 | 4.5 | 9 | FALSE
YNiSb | half | C1b | 5 | 1 | 300 | 700 | 5 | 10.5 | TRUE
AlVNi | half | C1b | 5 | 1 | 300 | 723 | 6.2 | 13 | FALSE
VNiSn | half | C1b | 5 | 1 | 300 | 723 | 1.8 | 3 | FALSE
TiSbRu2 | half | C1b | 5 | 1 | 300 | 1000 | 1.5 | 2 | FALSE
LuNiSb | half | C1b | 4 | 1 | 300 | 900 | 4.2 | 5.9 | TRUE
YSbPt | half | C1b | 4 | 1 | 300 | 875 | 3.3 | 4.2 | TRUE
ZrSbIr | half | C1b | 4 | 1 | 300 | 950 | 1.8 | 9.2 | FALSE
NbAlRu2 | full | L21 | 4 | 1 | 50 | 300 | 3.5 | 6 | FALSE
VGaFe2 | full | L21 | 2 | 1 | 300 | 400 | 17 | 19.5 | FALSE
NbCoSn | half | C1b | 2 | 1 | 300 | 800 | 5.8 | 8 | FALSE
MnSiNi | half | C1b | 2 | 1 | 100 | 1000 | 0.22 | 2.24 | FALSE
GdBiPd | half | C1b | 1 | 1 | 298.15 | 298.15 | 3.5 | 3.5 | TRUE
LaBiPd | half | C1b | 1 | 1 | 298.15 | 298.15 | 2.9 | 2.9 | TRUE
VFeSb | half | C1b | 1 | 1 | 450 | 450 | 5.2 | 5.2 | FALSE
TaFeSb | half | C1b | 1 | 1 | 300 | 300 | 8.8 | 8.8 | FALSE
TiGeRu2 | full | L21 | 1 | 1 | 300 | 300 | 11.2 | 11.2 | FALSE

## Measurements
sample_id | formula | doi | T | heusler_type | tier | prototype | spacegroup | physics_flag | property | kappa | kappa_basis | pure | nel | class | rare_earth
157326 | TaFeSb | 10.1038/s41467-018-08223-5 | 300 | half | A | C1b | F-43m |  | thermal_conductivity_lattice | 8.8 | reported_lattice | TRUE | 3 | half | FALSE
157476 | TiNiSn | 10.1039/c2cc37121a | 400 | half | A | C1b | F-43m |  | thermal_conductivity_lattice | 4.2 | reported_lattice | TRUE | 3 | half | FALSE
157476 | TiNiSn | 10.1039/c2cc37121a | 500 | half | A | C1b | F-43m |  | thermal_conductivity_lattice | 3.9 | reported_lattice | TRUE | 3 | half | FALSE
157476 | TiNiSn | 10.1039/c2cc37121a | 600 | half | A | C1b | F-43m |  | thermal_conductivity_lattice | 3.7 | reported_lattice | TRUE | 3 | half | FALSE
157476 | TiNiSn | 10.1039/c2cc37121a | 700 | half | A | C1b | F-43m |  | thermal_conductivity_lattice | 3.5 | reported_lattice | TRUE | 3 | half | FALSE
157529 | ZrNiSn | 10.2320/matertrans.47.1453 | 300 | half | A | C1b | F-43m |  | thermal_conductivity_lattice | 10.1 | reported_lattice | TRUE | 3 | half | FALSE
157633 | LaBiPd | 10.2320/matertrans.e-mra2007807 | 298.15 | half | A | C1b | F-43m |  | thermal_conductivity_lattice | 2.9 | reported_lattice | TRUE | 3 | half | TRUE
157634 | GdBiPd | 10.2320/matertrans.e-mra2007807 | 298.15 | half | A | C1b | F-43m |  | thermal_conductivity_lattice | 3.5 | reported_lattice | TRUE | 3 | half | TRUE
157682 | TiSbRu2 | 10.1038/s41467-021-27795-3 | 300 | half | A | C1b | F-43m |  | thermal_conductivity_lattice | 2 | reported_lattice | TRUE | 3 | half | FALSE
157682 | TiSbRu2 | 10.1038/s41467-021-27795-3 | 500 | half | A | C1b | F-43m |  | thermal_conductivity_lattice | 1.8 | reported_lattice | TRUE | 3 | half | FALSE
157682 | TiSbRu2 | 10.1038/s41467-021-27795-3 | 700 | half | A | C1b | F-43m | crossdb_confirmed | thermal_conductivity_lattice | 1.7 | reported_lattice | TRUE | 3 | half | FALSE
157682 | TiSbRu2 | 10.1038/s41467-021-27795-3 | 900 | half | A | C1b | F-43m |  | thermal_conductivity_lattice | 1.6 | reported_lattice | TRUE | 3 | half | FALSE
157682 | TiSbRu2 | 10.1038/s41467-021-27795-3 | 1000 | half | A | C1b | F-43m |  | thermal_conductivity_lattice | 1.5 | reported_lattice | TRUE | 3 | half | FALSE
157690 | TiNiSn | 10.1039/c6cp06859f | 600 | half | A | C1b | F-43m |  | thermal_conductivity_lattice | 5.8 | reported_lattice | TRUE | 3 | half | FALSE
157717 | TiNiSn | 10.1063/1.4862955 | 300 | half | A | C1b | F-43m |  | thermal_conductivity_lattice | 7.2 | reported_lattice | TRUE | 3 | half | FALSE
157717 | TiNiSn | 10.1063/1.4862955 | 800 | half | A | C1b | F-43m |  | thermal_conductivity_lattice | 0.3 | reported_lattice | TRUE | 3 | half | FALSE
158133 | AlVFe2 | 10.2320/jinstmet.76.541 | 300 | full | A | L21 | Fm-3m |  | thermal_conductivity_lattice | 3.29 | reported_lattice | TRUE | 3 | full | FALSE
158308 | MnSiNi | 10.1016/j.chphi.2025.100891 | 100 | half | A | C1b | F-43m |  | thermal_conductivity_lattice | 2.24 | reported_lattice | TRUE | 3 | half | FALSE
158308 | MnSiNi | 10.1016/j.chphi.2025.100891 | 1000 | half | A | C1b | F-43m |  | thermal_conductivity_lattice | 0.22 | reported_lattice | TRUE | 3 | half | FALSE
158358 | HfCo2Sn | 10.1016/j.solidstatesciences.2024.107455 | 300 | full | A | L21 | Fm-3m |  | thermal_conductivity_lattice | 9 | reported_lattice | TRUE | 3 | full | FALSE
158358 | HfCo2Sn | 10.1016/j.solidstatesciences.2024.107455 | 400 | full | A | L21 | Fm-3m |  | thermal_conductivity_lattice | 7 | reported_lattice | TRUE | 3 | full | FALSE
158358 | HfCo2Sn | 10.1016/j.solidstatesciences.2024.107455 | 500 | full | A | L21 | Fm-3m |  | thermal_conductivity_lattice | 6 | reported_lattice | TRUE | 3 | full | FALSE
158358 | HfCo2Sn | 10.1016/j.solidstatesciences.2024.107455 | 600 | full | A | L21 | Fm-3m |  | thermal_conductivity_lattice | 5.5 | reported_lattice | TRUE | 3 | full | FALSE
158358 | HfCo2Sn | 10.1016/j.solidstatesciences.2024.107455 | 700 | full | A | L21 | Fm-3m |  | thermal_conductivity_lattice | 5 | reported_lattice | TRUE | 3 | full | FALSE
158358 | HfCo2Sn | 10.1016/j.solidstatesciences.2024.107455 | 800 | full | A | L21 | Fm-3m |  | thermal_conductivity_lattice | 4.5 | reported_lattice | TRUE | 3 | full | FALSE
158819 | TiFe2Sn | 10.1007/s11661-024-07619-x | 300 | full | A | L21 | Fm-3m |  | thermal_conductivity_lattice | 2.7 | reported_lattice | TRUE | 3 | full | FALSE
158938 | TiNiSn | 10.7498/aps.73.20240112 | 300 | half | A | C1b | F-43m | duplicate_cross_paper | thermal_conductivity_lattice | 5.3 | reported_lattice | TRUE | 3 | half | FALSE
158938 | TiNiSn | 10.7498/aps.73.20240112 | 500 | half | A | C1b | F-43m |  | thermal_conductivity_lattice | 4.1 | reported_lattice | TRUE | 3 | half | FALSE
158938 | TiNiSn | 10.7498/aps.73.20240112 | 700 | half | A | C1b | F-43m |  | thermal_conductivity_lattice | 4.4 | reported_lattice | TRUE | 3 | half | FALSE
158938 | TiNiSn | 10.7498/aps.73.20240112 | 900 | half | A | C1b | F-43m |  | thermal_conductivity_lattice | 5.2 | reported_lattice | TRUE | 3 | half | FALSE
159079 | AlVFe2 | 10.2320/jinstmet.ja201520 | 300 | full | A | L21 | Fm-3m | duplicate_cross_paper | thermal_conductivity_lattice | 12 | reported_lattice | TRUE | 3 | full | FALSE
159212 | TiNiSn | 10.3390/ma11040536 | 323 | half | A | C1b | F-43m | crossdb_confirmed | thermal_conductivity_lattice | 6 | reported_lattice | TRUE | 3 | half | FALSE
159212 | TiNiSn | 10.3390/ma11040536 | 500 | half | A | C1b | F-43m | duplicate_cross_paper | thermal_conductivity_lattice | 5.5 | reported_lattice | TRUE | 3 | half | FALSE
159401 | TaAlRu2 | 10.1103/physrevb.96.125106 | 50 | full | A | L21 | Fm-3m |  | thermal_conductivity_lattice | 4.5 | reported_lattice | TRUE | 3 | full | FALSE
159401 | TaAlRu2 | 10.1103/physrevb.96.125106 | 100 | full | A | L21 | Fm-3m |  | thermal_conductivity_lattice | 6.5 | reported_lattice | TRUE | 3 | full | FALSE
159401 | TaAlRu2 | 10.1103/physrevb.96.125106 | 150 | full | A | L21 | Fm-3m |  | thermal_conductivity_lattice | 7 | reported_lattice | TRUE | 3 | full | FALSE
159401 | TaAlRu2 | 10.1103/physrevb.96.125106 | 200 | full | A | L21 | Fm-3m |  | thermal_conductivity_lattice | 6.9 | reported_lattice | TRUE | 3 | full | FALSE
159401 | TaAlRu2 | 10.1103/physrevb.96.125106 | 250 | full | A | L21 | Fm-3m |  | thermal_conductivity_lattice | 6.7 | reported_lattice | TRUE | 3 | full | FALSE
159401 | TaAlRu2 | 10.1103/physrevb.96.125106 | 300 | full | A | L21 | Fm-3m |  | thermal_conductivity_lattice | 6.6 | reported_lattice | TRUE | 3 | full | FALSE
159436 | AlVFe2 | 10.1088/2053-1591/1/1/015901 | 300 | full | A | L21 | Fm-3m |  | thermal_conductivity_lattice | 26 | reported_lattice | TRUE | 3 | full | FALSE
159471 | ZrNiSn | 10.1016/j.jallcom.2025.184694 | 300 | half | A | C1b | F-43m |  | thermal_conductivity_lattice | 2.7 | reported_lattice | TRUE | 3 | half | FALSE
159471 | ZrNiSn | 10.1016/j.jallcom.2025.184694 | 400 | half | A | C1b | F-43m |  | thermal_conductivity_lattice | 2.6 | reported_lattice | TRUE | 3 | half | FALSE
159471 | ZrNiSn | 10.1016/j.jallcom.2025.184694 | 500 | half | A | C1b | F-43m |  | thermal_conductivity_lattice | 2.5 | reported_lattice | TRUE | 3 | half | FALSE
159471 | ZrNiSn | 10.1016/j.jallcom.2025.184694 | 600 | half | A | C1b | F-43m |  | thermal_conductivity_lattice | 2.4 | reported_lattice | TRUE | 3 | half | FALSE
159471 | ZrNiSn | 10.1016/j.jallcom.2025.184694 | 700 | half | A | C1b | F-43m |  | thermal_conductivity_lattice | 2.4 | reported_lattice | TRUE | 3 | half | FALSE
159471 | ZrNiSn | 10.1016/j.jallcom.2025.184694 | 800 | half | A | C1b | F-43m |  | thermal_conductivity_lattice | 2.4 | reported_lattice | TRUE | 3 | half | FALSE
159471 | ZrNiSn | 10.1016/j.jallcom.2025.184694 | 900 | half | A | C1b | F-43m |  | thermal_conductivity_lattice | 2.4 | reported_lattice | TRUE | 3 | half | FALSE
159472 | ZrNiSn | 10.1016/j.jallcom.2025.184694 | 300 | half | A | C1b | F-43m |  | thermal_conductivity_lattice | 3.2 | reported_lattice | TRUE | 3 | half | FALSE
159472 | ZrNiSn | 10.1016/j.jallcom.2025.184694 | 400 | half | A | C1b | F-43m |  | thermal_conductivity_lattice | 3 | reported_lattice | TRUE | 3 | half | FALSE
159472 | ZrNiSn | 10.1016/j.jallcom.2025.184694 | 500 | half | A | C1b | F-43m | duplicate_cross_paper | thermal_conductivity_lattice | 2.9 | reported_lattice | TRUE | 3 | half | FALSE
159472 | ZrNiSn | 10.1016/j.jallcom.2025.184694 | 600 | half | A | C1b | F-43m |  | thermal_conductivity_lattice | 2.8 | reported_lattice | TRUE | 3 | half | FALSE
159472 | ZrNiSn | 10.1016/j.jallcom.2025.184694 | 700 | half | A | C1b | F-43m |  | thermal_conductivity_lattice | 2.7 | reported_lattice | TRUE | 3 | half | FALSE
159472 | ZrNiSn | 10.1016/j.jallcom.2025.184694 | 800 | half | A | C1b | F-43m |  | thermal_conductivity_lattice | 2.7 | reported_lattice | TRUE | 3 | half | FALSE
159472 | ZrNiSn | 10.1016/j.jallcom.2025.184694 | 900 | half | A | C1b | F-43m |  | thermal_conductivity_lattice | 2.7 | reported_lattice | TRUE | 3 | half | FALSE
159473 | ZrNiSn | 10.1016/j.jallcom.2025.184694 | 300 | half | A | C1b | F-43m |  | thermal_conductivity_lattice | 2.5 | reported_lattice | TRUE | 3 | half | FALSE
159473 | ZrNiSn | 10.1016/j.jallcom.2025.184694 | 400 | half | A | C1b | F-43m |  | thermal_conductivity_lattice | 2.4 | reported_lattice | TRUE | 3 | half | FALSE
159473 | ZrNiSn | 10.1016/j.jallcom.2025.184694 | 500 | half | A | C1b | F-43m |  | thermal_conductivity_lattice | 2.3 | reported_lattice | TRUE | 3 | half | FALSE
159473 | ZrNiSn | 10.1016/j.jallcom.2025.184694 | 600 | half | A | C1b | F-43m |  | thermal_conductivity_lattice | 2.2 | reported_lattice | TRUE | 3 | half | FALSE
159473 | ZrNiSn | 10.1016/j.jallcom.2025.184694 | 700 | half | A | C1b | F-43m |  | thermal_conductivity_lattice | 2.1 | reported_lattice | TRUE | 3 | half | FALSE
159473 | ZrNiSn | 10.1016/j.jallcom.2025.184694 | 800 | half | A | C1b | F-43m |  | thermal_conductivity_lattice | 2.1 | reported_lattice | TRUE | 3 | half | FALSE
159473 | ZrNiSn | 10.1016/j.jallcom.2025.184694 | 900 | half | A | C1b | F-43m |  | thermal_conductivity_lattice | 2.1 | reported_lattice | TRUE | 3 | half | FALSE
159477 | AlVFe2 | 10.1103/physrevb.74.115115 | 300 | full | A | L21 | Fm-3m |  | thermal_conductivity_lattice | 26.5 | reported_lattice | TRUE | 3 | full | FALSE
159555 | NbAlRu2 | 10.1103/physrevb.98.205130 | 50 | full | A | L21 | Fm-3m | unphysical | thermal_conductivity_lattice | 3.5 | reported_lattice | TRUE | 3 | full | FALSE
159555 | NbAlRu2 | 10.1103/physrevb.98.205130 | 100 | full | A | L21 | Fm-3m |  | thermal_conductivity_lattice | 5 | reported_lattice | TRUE | 3 | full | FALSE
159555 | NbAlRu2 | 10.1103/physrevb.98.205130 | 200 | full | A | L21 | Fm-3m |  | thermal_conductivity_lattice | 6 | reported_lattice | TRUE | 3 | full | FALSE
159555 | NbAlRu2 | 10.1103/physrevb.98.205130 | 300 | full | A | L21 | Fm-3m |  | thermal_conductivity_lattice | 5.6 | reported_lattice | TRUE | 3 | full | FALSE
160103 | VFeSb | 10.1088/2515-7655/abf41a | 450 | half | A | C1b | F-43m |  | thermal_conductivity_lattice | 5.2 | reported_lattice | TRUE | 3 | half | FALSE
160198 | ZrSbIr | 10.1088/1361-6463/ac1dd8 | 300 | half | A | C1b | F-43m |  | thermal_conductivity_lattice | 9.2 | reported_lattice | TRUE | 3 | half | FALSE
160198 | ZrSbIr | 10.1088/1361-6463/ac1dd8 | 500 | half | A | C1b | F-43m |  | thermal_conductivity_lattice | 4.5 | reported_lattice | TRUE | 3 | half | FALSE
160198 | ZrSbIr | 10.1088/1361-6463/ac1dd8 | 700 | half | A | C1b | F-43m |  | thermal_conductivity_lattice | 2.8 | reported_lattice | TRUE | 3 | half | FALSE
160198 | ZrSbIr | 10.1088/1361-6463/ac1dd8 | 950 | half | A | C1b | F-43m |  | thermal_conductivity_lattice | 1.8 | reported_lattice | TRUE | 3 | half | FALSE
160652 | YbNiSb | 10.1021/acsaem.2c02269 | 340 | half | A | C1b | F-43m |  | thermal_conductivity_lattice | 2.25 | reported_lattice | TRUE | 3 | half | TRUE
160652 | YbNiSb | 10.1021/acsaem.2c02269 | 400 | half | A | C1b | F-43m |  | thermal_conductivity_lattice | 2.2 | reported_lattice | TRUE | 3 | half | TRUE
160652 | YbNiSb | 10.1021/acsaem.2c02269 | 500 | half | A | C1b | F-43m |  | thermal_conductivity_lattice | 2.2 | reported_lattice | TRUE | 3 | half | TRUE
160652 | YbNiSb | 10.1021/acsaem.2c02269 | 600 | half | A | C1b | F-43m |  | thermal_conductivity_lattice | 2.1 | reported_lattice | TRUE | 3 | half | TRUE
160652 | YbNiSb | 10.1021/acsaem.2c02269 | 700 | half | A | C1b | F-43m |  | thermal_conductivity_lattice | 2 | reported_lattice | TRUE | 3 | half | TRUE
160652 | YbNiSb | 10.1021/acsaem.2c02269 | 800 | half | A | C1b | F-43m |  | thermal_conductivity_lattice | 2 | reported_lattice | TRUE | 3 | half | TRUE
160652 | YbNiSb | 10.1021/acsaem.2c02269 | 873 | half | A | C1b | F-43m |  | thermal_conductivity_lattice | 1.9 | reported_lattice | TRUE | 3 | half | TRUE
160664 | ZrNiSn | 10.1021/acsami.9b00648 | 300 | half | A | C1b | F-43m |  | thermal_conductivity_lattice | 7.9 | reported_lattice | TRUE | 3 | half | FALSE
160664 | ZrNiSn | 10.1021/acsami.9b00648 | 873 | half | A | C1b | F-43m |  | thermal_conductivity_lattice | 3.8 | reported_lattice | TRUE | 3 | half | FALSE
161055 | VGaFe2 | 10.1021/acsami.7b15273 | 300 | full | A | L21 | Fm-3m |  | thermal_conductivity_lattice | 19.5 | reported_lattice | TRUE | 3 | full | FALSE
161055 | VGaFe2 | 10.1021/acsami.7b15273 | 400 | full | A | L21 | Fm-3m |  | thermal_conductivity_lattice | 17 | reported_lattice | TRUE | 3 | full | FALSE
161157 | AlVFe2 | 10.1063/1.2959103 | 300 | full | A | L21 | Fm-3m |  | thermal_conductivity_lattice | 14.2 | reported_lattice | TRUE | 3 | full | FALSE
161157 | AlVFe2 | 10.1063/1.2959103 | 550 | full | A | L21 | Fm-3m |  | thermal_conductivity_lattice | 11.8 | reported_lattice | TRUE | 3 | full | FALSE
161292 | ZrNiSn | 10.1080/19475411.2011.637994 | 300 | half | A | C1b | F-43m |  | thermal_conductivity_lattice | 7 | reported_lattice | TRUE | 3 | half | FALSE
161292 | ZrNiSn | 10.1080/19475411.2011.637994 | 900 | half | A | C1b | F-43m |  | thermal_conductivity_lattice | 4.1 | reported_lattice | TRUE | 3 | half | FALSE
163538 | ZrNiSn | 10.26599/nr.2026.94909004 | 300 | half | A | C1b | F-43m |  | thermal_conductivity_lattice | 5.5 | reported_lattice | TRUE | 3 | half | FALSE
163538 | ZrNiSn | 10.26599/nr.2026.94909004 | 600 | half | A | C1b | F-43m |  | thermal_conductivity_lattice | 5.4 | reported_lattice | TRUE | 3 | half | FALSE
163538 | ZrNiSn | 10.26599/nr.2026.94909004 | 900 | half | A | C1b | F-43m |  | thermal_conductivity_lattice | 6.5 | reported_lattice | TRUE | 3 | half | FALSE
163539 | ZrNiSn | 10.26599/nr.2026.94909004 | 300 | half | A | C1b | F-43m | duplicate_cross_paper | thermal_conductivity_lattice | 5.7 | reported_lattice | TRUE | 3 | half | FALSE
163539 | ZrNiSn | 10.26599/nr.2026.94909004 | 600 | half | A | C1b | F-43m |  | thermal_conductivity_lattice | 5.7 | reported_lattice | TRUE | 3 | half | FALSE
163539 | ZrNiSn | 10.26599/nr.2026.94909004 | 900 | half | A | C1b | F-43m |  | thermal_conductivity_lattice | 6.9 | reported_lattice | TRUE | 3 | half | FALSE
163540 | ZrNiSn | 10.26599/nr.2026.94909004 | 300 | half | A | C1b | F-43m |  | thermal_conductivity_lattice | 6.1 | reported_lattice | TRUE | 3 | half | FALSE
163540 | ZrNiSn | 10.26599/nr.2026.94909004 | 600 | half | A | C1b | F-43m |  | thermal_conductivity_lattice | 6.6 | reported_lattice | TRUE | 3 | half | FALSE
163540 | ZrNiSn | 10.26599/nr.2026.94909004 | 900 | half | A | C1b | F-43m |  | thermal_conductivity_lattice | 8 | reported_lattice | TRUE | 3 | half | FALSE
163541 | ZrNiSn | 10.26599/nr.2026.94909004 | 300 | half | A | C1b | F-43m |  | thermal_conductivity_lattice | 6.6 | reported_lattice | TRUE | 3 | half | FALSE
163541 | ZrNiSn | 10.26599/nr.2026.94909004 | 600 | half | A | C1b | F-43m |  | thermal_conductivity_lattice | 7.2 | reported_lattice | TRUE | 3 | half | FALSE
163541 | ZrNiSn | 10.26599/nr.2026.94909004 | 900 | half | A | C1b | F-43m |  | thermal_conductivity_lattice | 9.2 | reported_lattice | TRUE | 3 | half | FALSE
163576 | NbCoSn | 10.3390/ma11050728 | 300 | half | A | C1b | F-43m |  | thermal_conductivity_lattice | 8 | reported_lattice | TRUE | 3 | half | FALSE
163576 | NbCoSn | 10.3390/ma11050728 | 800 | half | A | C1b | F-43m |  | thermal_conductivity_lattice | 5.8 | reported_lattice | TRUE | 3 | half | FALSE
163608 | ZrNiSn | 10.1021/acsami.5c10069 | 300 | half | A | C1b | F-43m |  | thermal_conductivity_lattice | 6 | reported_lattice | TRUE | 3 | half | FALSE
163608 | ZrNiSn | 10.1021/acsami.5c10069 | 923 | half | A | C1b | F-43m |  | thermal_conductivity_lattice | 3.9 | reported_lattice | TRUE | 3 | half | FALSE
163673 | TiFe2Sn | 10.1007/s11664-019-07855-7 | 305 | full | A | L21 | Fm-3m |  | thermal_conductivity_lattice | 6.1 | reported_lattice | TRUE | 3 | full | FALSE
163674 | TiFe2Sn | 10.1007/s11664-019-07855-7 | 305 | full | A | L21 | Fm-3m |  | thermal_conductivity_lattice | 5.8 | reported_lattice | TRUE | 3 | full | FALSE
163675 | TiFe2Sn | 10.1007/s11664-019-07855-7 | 305 | full | A | L21 | Fm-3m |  | thermal_conductivity_lattice | 4.2 | reported_lattice | TRUE | 3 | full | FALSE
163676 | TiFe2Sn | 10.1007/s11664-019-07855-7 | 305 | full | A | L21 | Fm-3m |  | thermal_conductivity_lattice | 4 | reported_lattice | TRUE | 3 | full | FALSE
163726 | LuNiSb | 10.1021/acsaem.6c00361 | 300 | half | A | C1b | F-43m |  | thermal_conductivity_lattice | 5.9 | reported_lattice | TRUE | 3 | half | TRUE
163726 | LuNiSb | 10.1021/acsaem.6c00361 | 500 | half | A | C1b | F-43m |  | thermal_conductivity_lattice | 4.2 | reported_lattice | TRUE | 3 | half | TRUE
163726 | LuNiSb | 10.1021/acsaem.6c00361 | 700 | half | A | C1b | F-43m |  | thermal_conductivity_lattice | 4.2 | reported_lattice | TRUE | 3 | half | TRUE
163726 | LuNiSb | 10.1021/acsaem.6c00361 | 900 | half | A | C1b | F-43m |  | thermal_conductivity_lattice | 5.5 | reported_lattice | TRUE | 3 | half | TRUE
163812 | ZrCoSb | 10.1088/1361-648x/ac30b5 | 300 | half | A | C1b | F-43m |  | thermal_conductivity_lattice | 15.1 | reported_lattice | TRUE | 3 | half | FALSE
163812 | ZrCoSb | 10.1088/1361-648x/ac30b5 | 400 | half | A | C1b | F-43m |  | thermal_conductivity_lattice | 11.5 | reported_lattice | TRUE | 3 | half | FALSE
163812 | ZrCoSb | 10.1088/1361-648x/ac30b5 | 500 | half | A | C1b | F-43m |  | thermal_conductivity_lattice | 9.5 | reported_lattice | TRUE | 3 | half | FALSE
163812 | ZrCoSb | 10.1088/1361-648x/ac30b5 | 600 | half | A | C1b | F-43m |  | thermal_conductivity_lattice | 8 | reported_lattice | TRUE | 3 | half | FALSE
163812 | ZrCoSb | 10.1088/1361-648x/ac30b5 | 700 | half | A | C1b | F-43m |  | thermal_conductivity_lattice | 7 | reported_lattice | TRUE | 3 | half | FALSE
163812 | ZrCoSb | 10.1088/1361-648x/ac30b5 | 800 | half | A | C1b | F-43m |  | thermal_conductivity_lattice | 6.2 | reported_lattice | TRUE | 3 | half | FALSE
163812 | ZrCoSb | 10.1088/1361-648x/ac30b5 | 900 | half | A | C1b | F-43m |  | thermal_conductivity_lattice | 5.5 | reported_lattice | TRUE | 3 | half | FALSE
163812 | ZrCoSb | 10.1088/1361-648x/ac30b5 | 950 | half | A | C1b | F-43m |  | thermal_conductivity_lattice | 5.2 | reported_lattice | TRUE | 3 | half | FALSE
163852 | TiGeRu2 | 10.1016/j.jallcom.2023.171050 | 300 | full | A | L21 | Fm-3m |  | thermal_conductivity_lattice | 11.2 | reported_lattice | TRUE | 3 | full | FALSE
163860 | ZrNiSn | 10.1103/physrevb.106.235138 | 300 | half | A | C1b | F-43m |  | thermal_conductivity_lattice | 5.9 | reported_lattice | TRUE | 3 | half | FALSE
163860 | ZrNiSn | 10.1103/physrevb.106.235138 | 400 | half | A | C1b | F-43m |  | thermal_conductivity_lattice | 5.1 | reported_lattice | TRUE | 3 | half | FALSE
163860 | ZrNiSn | 10.1103/physrevb.106.235138 | 500 | half | A | C1b | F-43m |  | thermal_conductivity_lattice | 4.5 | reported_lattice | TRUE | 3 | half | FALSE
163860 | ZrNiSn | 10.1103/physrevb.106.235138 | 600 | half | A | C1b | F-43m |  | thermal_conductivity_lattice | 4 | reported_lattice | TRUE | 3 | half | FALSE
163860 | ZrNiSn | 10.1103/physrevb.106.235138 | 700 | half | A | C1b | F-43m |  | thermal_conductivity_lattice | 3.6 | reported_lattice | TRUE | 3 | half | FALSE
163860 | ZrNiSn | 10.1103/physrevb.106.235138 | 800 | half | A | C1b | F-43m |  | thermal_conductivity_lattice | 3.4 | reported_lattice | TRUE | 3 | half | FALSE
163860 | ZrNiSn | 10.1103/physrevb.106.235138 | 870 | half | A | C1b | F-43m |  | thermal_conductivity_lattice | 3.3 | reported_lattice | TRUE | 3 | half | FALSE
163878 | TiFe2Sn | 10.3390/inorganics12120322 | 300 | full | A | L21 | Fm-3m | duplicate_cross_paper | thermal_conductivity_lattice | 2.2 | reported_lattice | TRUE | 3 | full | FALSE
163878 | TiFe2Sn | 10.3390/inorganics12120322 | 400 | full | A | L21 | Fm-3m |  | thermal_conductivity_lattice | 2.5 | reported_lattice | TRUE | 3 | full | FALSE
163878 | TiFe2Sn | 10.3390/inorganics12120322 | 500 | full | A | L21 | Fm-3m |  | thermal_conductivity_lattice | 2.8 | reported_lattice | TRUE | 3 | full | FALSE
163878 | TiFe2Sn | 10.3390/inorganics12120322 | 600 | full | A | L21 | Fm-3m |  | thermal_conductivity_lattice | 3.2 | reported_lattice | TRUE | 3 | full | FALSE
163878 | TiFe2Sn | 10.3390/inorganics12120322 | 700 | full | A | L21 | Fm-3m |  | thermal_conductivity_lattice | 3.3 | reported_lattice | TRUE | 3 | full | FALSE
163878 | TiFe2Sn | 10.3390/inorganics12120322 | 800 | full | A | L21 | Fm-3m |  | thermal_conductivity_lattice | 3.3 | reported_lattice | TRUE | 3 | full | FALSE
163878 | TiFe2Sn | 10.3390/inorganics12120322 | 900 | full | A | L21 | Fm-3m |  | thermal_conductivity_lattice | 3.2 | reported_lattice | TRUE | 3 | full | FALSE
163897 | AlVFe2 | 10.2320/jinstmet.73.846 | 300 | full | A | L21 | Fm-3m |  | thermal_conductivity_lattice | 27.3 | reported_lattice | TRUE | 3 | full | FALSE
163905 | AlVFe2 | 10.1038/s41467-022-31159-w | 300 | full | A | L21 | Fm-3m |  | thermal_conductivity_lattice | 23 | reported_lattice | TRUE | 3 | full | FALSE
164028 | AlVFe2 | 10.1103/physrevb.75.064204 | 100 | full | A | L21 | Fm-3m |  | thermal_conductivity_lattice | 35 | reported_lattice | TRUE | 3 | full | FALSE
164028 | AlVFe2 | 10.1103/physrevb.75.064204 | 200 | full | A | L21 | Fm-3m |  | thermal_conductivity_lattice | 27 | reported_lattice | TRUE | 3 | full | FALSE
164028 | AlVFe2 | 10.1103/physrevb.75.064204 | 300 | full | A | L21 | Fm-3m |  | thermal_conductivity_lattice | 22 | reported_lattice | TRUE | 3 | full | FALSE
164330 | AlVNi | 10.1016/j.jpcs.2023.111854 | 300 | half | A | C1b | F-43m |  | thermal_conductivity_lattice | 13 | reported_lattice | TRUE | 3 | half | FALSE
164330 | AlVNi | 10.1016/j.jpcs.2023.111854 | 400 | half | A | C1b | F-43m |  | thermal_conductivity_lattice | 10.5 | reported_lattice | TRUE | 3 | half | FALSE
164330 | AlVNi | 10.1016/j.jpcs.2023.111854 | 500 | half | A | C1b | F-43m |  | thermal_conductivity_lattice | 8.8 | reported_lattice | TRUE | 3 | half | FALSE
164330 | AlVNi | 10.1016/j.jpcs.2023.111854 | 600 | half | A | C1b | F-43m |  | thermal_conductivity_lattice | 7.5 | reported_lattice | TRUE | 3 | half | FALSE
164330 | AlVNi | 10.1016/j.jpcs.2023.111854 | 723 | half | A | C1b | F-43m |  | thermal_conductivity_lattice | 6.2 | reported_lattice | TRUE | 3 | half | FALSE
164332 | VNiSn | 10.1016/j.jpcs.2023.111854 | 300 | half | A | C1b | F-43m |  | thermal_conductivity_lattice | 3 | reported_lattice | TRUE | 3 | half | FALSE
164332 | VNiSn | 10.1016/j.jpcs.2023.111854 | 400 | half | A | C1b | F-43m |  | thermal_conductivity_lattice | 2.5 | reported_lattice | TRUE | 3 | half | FALSE
164332 | VNiSn | 10.1016/j.jpcs.2023.111854 | 500 | half | A | C1b | F-43m |  | thermal_conductivity_lattice | 2.2 | reported_lattice | TRUE | 3 | half | FALSE
164332 | VNiSn | 10.1016/j.jpcs.2023.111854 | 600 | half | A | C1b | F-43m |  | thermal_conductivity_lattice | 2 | reported_lattice | TRUE | 3 | half | FALSE
164332 | VNiSn | 10.1016/j.jpcs.2023.111854 | 723 | half | A | C1b | F-43m |  | thermal_conductivity_lattice | 1.8 | reported_lattice | TRUE | 3 | half | FALSE
164362 | YNiSb | 10.1002/adma.73841 | 300 | half | A | C1b | F-43m |  | thermal_conductivity_lattice | 10.5 | reported_lattice | TRUE | 3 | half | TRUE
164362 | YNiSb | 10.1002/adma.73841 | 400 | half | A | C1b | F-43m |  | thermal_conductivity_lattice | 8 | reported_lattice | TRUE | 3 | half | TRUE
164362 | YNiSb | 10.1002/adma.73841 | 500 | half | A | C1b | F-43m |  | thermal_conductivity_lattice | 6.5 | reported_lattice | TRUE | 3 | half | TRUE
164362 | YNiSb | 10.1002/adma.73841 | 600 | half | A | C1b | F-43m |  | thermal_conductivity_lattice | 5.5 | reported_lattice | TRUE | 3 | half | TRUE
164362 | YNiSb | 10.1002/adma.73841 | 700 | half | A | C1b | F-43m |  | thermal_conductivity_lattice | 5 | reported_lattice | TRUE | 3 | half | TRUE
164363 | YSbPt | 10.1002/adma.73841 | 300 | half | A | C1b | F-43m |  | thermal_conductivity_lattice | 4.2 | reported_lattice | TRUE | 3 | half | TRUE
164363 | YSbPt | 10.1002/adma.73841 | 475 | half | A | C1b | F-43m |  | thermal_conductivity_lattice | 3.7 | reported_lattice | TRUE | 3 | half | TRUE
164363 | YSbPt | 10.1002/adma.73841 | 675 | half | A | C1b | F-43m |  | thermal_conductivity_lattice | 3.3 | reported_lattice | TRUE | 3 | half | TRUE
164363 | YSbPt | 10.1002/adma.73841 | 875 | half | A | C1b | F-43m |  | thermal_conductivity_lattice | 3.5 | reported_lattice | TRUE | 3 | half | TRUE

## Excluded_with_reason
formula | reason | n_rows | heusler_type
Ag3Ge5P6 | no linked structure | 7 | unknown
Al5Co2 | not ternary (2 distinct elements) | 2 | unknown
AlCrFe2 | prototype ['A2'] is not C1b/L21/XA | 2 | full
AlFe2Co | no linked structure | 2 | full
AlFe2Ni | no linked structure | 2 | full
AlNiSb | no linked structure | 5 | half
DySbPt | no linked structure | 4 | half
GaFe2Co | no linked structure | 2 | full
Hf1Ni2Sn2Ti1 | not ternary (4 distinct elements) | 9 | half
HfNiSn | no linked structure | 5 | half
LuSbPt | no linked structure | 4 | half
Mn40Ni47Sn13 | no linked structure | 9 | quaternary
MnAlCo2 | no linked structure | 5 | full
MnGaCo2 | no linked structure | 9 | full
Nb2FeCoSnSb | not ternary (5 distinct elements) | 5 | half
NbFeSb | no linked structure | 6 | half
ScNiSb | no linked structure | 3 | half
TbSbPt | no linked structure | 4 | half
Ti2CoNiSb2 | not ternary (4 distinct elements) | 5 | quaternary
Ti2CoNiSnSb | not ternary (5 distinct elements) | 4 | half
Ti2FeNiSb2 | not ternary (4 distinct elements) | 14 | quaternary
VFeCoSb | not ternary (4 distinct elements) | 5 | quaternary
Zr2CoNiSnSb | not ternary (5 distinct elements) | 5 | half
ZrCoBi | no linked structure | 9 | half
ZrNiPb | no linked structure | 2 | half